## Control
Sample12 | Measurement | Units | 17.31 | g2g
Grip to grip (pre) | 14.59 | mm | 0.3462 | 2%
Grip to grip (post) |  | mm | 1.3848 | 8%
Width | 3.74 | mm | 34.62 | 200%
Thickness | 0.75 | mm
Weight | 66.73 | mg
*Half of Fibers Failed, but some intact
Sample 18 | Measurement | Units
Grip to grip (pre) | 17.31 | mm
Grip to grip (post) |  | mm
Width | 1.58 | mm
Thickness | 1.12 | mm
Weight | 40 | mg
*Snapped at Bottom Grip

## Static
Sample 13 | Measurement | Units | 15.57 | g2g
Grip to grip (pre) | 14.64 | mm | 0.3114 | 2%
Grip to grip (post) |  | mm | 1.0899 | 7%
Width | 3.46 | mm | 1.2456 | 8%
Thickness | 1.35 | mm | 31.14 | 200%
Weight | 109.73 | mg
*Slipped at High Strain to Fail
Sample 14 | Measurement | Units
Grip to grip (pre) | 15.57 | mm
Grip to grip (post) |  | mm
Width | 3.6 | mm
Thickness | 1.05 | mm
Weight | 103.23 | mg
*Snapped at the Top Grip

## Dynamic
Sample 15 | Measurement | Units | 20.74 | g2g
Grip to grip (pre) | 17.64 | mm | 0.4148 | 2%
Grip to grip (post) |  | mm | 1.037 | 5%
Width | 4.1 | mm | 1.6592 | 8%
Thickness | 1.08 | mm | 41.48 | 200%
Weight | 57 | mg
*Snapped at Top Grip
Sample 16 | Measurement | Units
Grip to grip (pre) | 14.55 | mm
Grip to grip (post) |  | mm
Width | 3.61 | mm
Thickness | 1.09 | mm
Weight |  | mg
*Failed at Top Grip during First Dynamic Cycle
Sample 17 | Measurement | Units
Grip to grip (pre) | 20.74 | mm
Grip to grip (post) |  | mm
Width | 3.91 | mm
Thickness | 0.75 | mm
Weight | 65 | mg
*Snapped at Bottom Grip