## Control
Sample 22 | Measurement | Units | 17.97 | g2g
Grip to grip (pre) | 17.9 | mm | 0.3594 | 2%
Grip to grip (post) |  | mm | 1.4376 | 8%
Width | 4.01 | mm | 35.94 | 200%
Thickness | 1.2 | mm
Weight | 101 | mg
*Slipped at Top Grip
Sample 26 | Measurement | Units
Grip to grip (pre) | 17.97 | mm
Grip to grip (post) |  | mm
Width | 3.34 | mm
Thickness | 1.23 | mm
Weight |  | mg
*Snapped at Top

## Static
Sample 19 | Measurement | Units | 15.21 | g2g
Grip to grip (pre) | 19.33 | mm | 0.3042 | 2%
Grip to grip (post) |  | mm | 1.0647 | 7%
Width | 3.75 | mm | 1.2168 | 8%
Thickness | 1.2 | mm | 30.42 | 200%
Weight | 72 | mg
*Snapped at top grip
Sample 23 | Measurement | Units
Grip to grip (pre) | 18.5 | mm
Grip to grip (post) |  | mm
Width | 2.12 | mm
Thickness | 0.73 | mm
Weight |  | mg
*Slipped at Bottom Grip
Sample 24 | Measurement | Units
Grip to grip (pre) | 18.39 | mm
Grip to grip (post) |  | mm
Width | 3.56 | mm
Thickness | 1.89 | mm
Weight | 76 | mg
*Snapped at top Grip
Sample 28 | Measurement | Units
Grip to grip (pre) | 15.21 | mm
Grip to grip (post) |  | mm
Width | 3 | mm
Thickness | 0.95 | mm
Weight |  | mg
*Snapped at Bottom Grip

## Dynamic
Sample 20 | Measurement | Units | 16.36 | g2g
Grip to grip (pre) | 17.03 | mm | 0.3272 | 2%
Grip to grip (post) |  | mm | 0.818 | 5%
Width | 4.4 | mm | 1.3088 | 8%
Thickness | 1.03 | mm | 32.72 | 200%
Weight | 62 | mg
*Slipped/tore at Top Grip, also looks like it slipped a little at the low strain rate
Sample 21 | Measurement | Units
Grip to grip (pre) | 18.74 | mm
Grip to grip (post) |  | mm
Width | 3.97 | mm
Thickness | 1.51 | mm
Weight | 121 | mg
*Snapped at Top Grip
Sample 25 | Measurement | Units
Grip to grip (pre) | 18.55 | mm
Grip to grip (post) |  | mm
Width | 4.3 | mm
Thickness | 1.73 | mm
Weight | 138 | mg
*Snapped at Top Grip
Sample 27 | Measurement | Units
Grip to grip (pre) | 16.36 | mm
Grip to grip (post) |  | mm
Width | 2.89 | mm
Thickness | 0.87 | mm
Weight | 40 | mg
*Snapped at Top Grip